## Sheet1
对比项目 | 适用标准 | 材料说明 | 品种 | 形状 | 交货状态 | C_Min | C_Max | C_Avg | Cr_Min | Cr_Max | Cr_Avg | Mn_Min | Mn_Max | Mn_Avg | Mo_Min | Mo_Max | Mo_Avg | Ni_Min | Ni_Max | Ni_Avg | V_Min | V_Max | V_Avg | HRC_Min | HRC_Max | HRC_Avg
2083 | Industeel-2020 | 本产品系模具钢，用于不锈钢型芯和型腔。 | 2083-板 | 板 | 调质 | 0.4 | 0.4 | 0.4 | 13 | 13 | 13 | 0.6 | 0.6 | 0.6 | 0 | 0 | 0 | 0 | 0 | 0 | 0 | 0 | 0 | 29 | 33 | 31
2085 | Industeel-2020 | 本产品系模具钢，，用于耐腐蚀 | 2085-板 | 板 | 调质 | 0.33 | 0.33 | 0.33 | 16 | 16 | 16 | 1.1 | 1.1 | 1.1 | 0 | 0 | 0 | 0 | 0 | 0 | 0 | 0 | 0 | 29 | 34 | 31.5
2311 | Industeel-2020 | 本产品系模具钢，用于对均匀性、表面光洁度、机械加工有较高要求的机械工程型芯和型腔。 | 2311-板 | 板 | 调质 | 0.4 | 0.4 | 0.4 | 1.9 | 1.9 | 1.9 | 0 | 0 | 0 | 0.2 | 0.2 | 0.2 | 0 | 0 | 0 | 0 | 0 | 0 | 29 | 34 | 31.5
2312 | Industeel-2020 | 产品系模具钢，用于有基本要求的型芯和型腔。 | 2312-板 | 板 | 调质 | 0.4 | 0.4 | 0.4 | 1.9 | 1.9 | 1.9 | 1.5 | 1.5 | 1.5 | 0.2 | 0.2 | 0.2 | 0 | 0 | 0 | 0 | 0 | 0 | 29 | 34 | 31.5
2316 | Industeel-2020 | 产品系模具钢，用于不锈钢型芯和型腔。 | 2316-板 | 板 | 调质 | 0.39 | 0.39 | 0.39 | 16 | 16 | 16 | 0.9 | 0.9 | 0.9 | 1.03 | 1.03 | 1.03 | 0 | 0 | 0 | 0 | 0 | 0 | 29 | 34 | 31.5
2343 | Industeel-2020 | 本产品系模具钢，用于对均匀、表面光洁度、机械加工有较高要求的机械工程型芯和型腔。 | 2343-板 | 板 | 调质 | 0.4 | 0.4 | 0.4 | 5.15 | 5.15 | 5.15 | 0 | 0 | 0 | 1.25 | 1.25 | 1.25 | 0 | 0 | 0 | 0.07 | 0.07 | 0.07 | 29 | 34 | 31.5
2316+S | Industeel-2020 | 本产品系模具钢，用于耐腐蚀支架和支撑板。 | 2316+S-板 | 板 | 调质 | 0.55 | 0.55 | 0.55 | 0.07 | 0.07 | 0.07 | 0.9 | 0.9 | 0.9 | 1.03 | 1.03 | 1.03 | 1.7 | 1.7 | 1.7 | 0 | 0 | 0 | 29 | 34 | 31.5
2714+S | Industeel-2020 | 本产品系模具钢，用于有基本要求的型芯和型腔。 | 2714+S-板 | 板 | 调质 | 0.26 | 0.26 | 0.26 | 0.07 | 0.07 | 0.07 | 0.9 | 0.9 | 0.9 | 0.5 | 0.5 | 0.5 | 0.3 | 0.3 | 0.3 | 0 | 0 | 0 | 39 | 43 | 41
SuperplastR300 | Industeel-2020 | 本产品系模具钢，用于对均匀性、表面光洁度、机械加工有较高要求的机械工程型芯和型腔。 | SuperplastR300-板 | 板 | 调质 | 0.26 | 0.26 | 0.26 | 0 | 0 | 0 | 1.4 | 1.4 | 1.4 | 0.45 | 0.45 | 0.45 | 0.3 | 0.3 | 0.3 | 0 | 0 | 0 | 30 | 35 | 32.5
SuperplastR350 | Industeel-2020 | 本产品系模具钢，用于对均匀、表面光洁度、机械加工有较高要求的机械工程型芯和型腔。 | SuperplastR350-板 | 板 | 调质 | 0.25 | 0.25 | 0.25 | 0 | 0 | 0 | 1.5 | 1.5 | 1.5 | 0.65 | 0.65 | 0.65 | 0.75 | 0.75 | 0.75 | 0 | 0 | 0 | 35 | 39 | 37
SuperplastR400 | Industeel-2020 | 本产品系模具钢，用于对均匀、表面光洁度、机械加工有较高要求的机械工程型芯和型腔。 | SuperplastR400-板 | 板 | 调质 | 0.26 | 0.26 | 0.26 | 0 | 0 | 0 | 1.15 | 1.15 | 1.15 | 0.6 | 0.6 | 0.6 | 0 | 0 | 0 | 0 | 0 | 0 | 38 | 42 | 40
SuperplastRPremium | Industeel-2020 | 本产品系模具钢，用于对均匀、表面光洁度、机械加工有高要求的机械工程型芯和型腔。 | SuperplastRPremium-板 | 板 | 调质 | 0.07 | 0.07 | 0.07 | 0 | 0 | 0 | 1.3 | 1.3 | 1.3 | 0.65 | 0.65 | 0.65 | 0.5 | 0.5 | 0.5 | 0 | 0 | 0 | 30 | 42 | 36
SuperplastRStainless | Industeel-2020 | 本产品系模具钢，用于耐腐蚀支架和支撑板。 | SuperplastRStainless-板 | 板 | 调质 | 2.15 | 2.15 | 2.15 | 12 | 12 | 12 | 1.4 | 1.4 | 1.4 | 0 | 0 | 0 | 0 | 0 | 0 | 0 | 0 | 0 | 30 | 35 | 32.5
Cr12 | GB/T 33811-2017 | 本产品系冷作模具钢，具有良好的耐磨性。 | Cr12-板 | 板 | 退火 | 1.1 | 1.1 | 1.1 | 12.25 | 12.25 | 12.25 | 0.4 | 0.4 | 0.4 | 0 | 0 | 0 | 0 | 0 | 0 | 0 | 0 | 0 | 0 | 0 | 0
CrWV | GB/T 33811-2017 | 本产品系冷作模具钢，油淬钢。 | CrWV-板 | 板 | 退火 | 0.95 | 0.95 | 0.95 | 1.2 | 1.2 | 1.2 | 0.3 | 0.3 | 0.3 | 0 | 0 | 0 | 0 | 0 | 0 | 0 | 0 | 0 | 0 | 0 | 0
9Cr18 | GB/T 33811-2017 | 本产品系塑料模具钢，耐腐蚀。 | 9Cr18-板 | 板 | 退火 | 2.15 | 2.15 | 2.15 | 18 | 18 | 18 | 0.8 | 0.8 | 0.8 | 0 | 0 | 0 | 0 | 0 | 0 | 0 | 0 | 0 | 0 | 0 | 0
Cr12MoV | GB/T 33811-2017 | 本产品系冷作模具钢，莱氏体钢。 | Cr12MoV-板 | 板 | 退火 | 1.57 | 1.57 | 1.57 | 11.75 | 11.75 | 11.75 | 0.4 | 0.4 | 0.4 | 0.5 | 0.5 | 0.5 | 0 | 0 | 0 | 0.2 | 0.2 | 0.2 | 0 | 0 | 0
Cr5Mo1V | GB/T 33811-2017 | 本产品系冷作模具钢，空淬钢。 | Cr5Mo1V-板 | 板 | 退火 | 1 | 1 | 1 | 5.12 | 5.12 | 5.12 | 0.4 | 0.4 | 0.4 | 1.15 | 1.15 | 1.15 | 0 | 0 | 0 | 0 | 0 | 0 | 0 | 0 | 0
9Cr18MoV | GB/T 33811-2017 | 本产品系塑料模具钢，耐腐蚀、耐磨型钢。 | 9Cr18MoV-板 | 板 | 退火 | 0.9 | 0.9 | 0.9 | 18 | 18 | 18 | 0.8 | 0.8 | 0.8 | 1.15 | 1.15 | 1.15 | 0 | 0 | 0 | 0.1 | 0.1 | 0.1 | 0 | 0 | 0
4Cr5MoSiV | GB/T 33811-2017 | 本产品系热作模具钢。 | 4Cr5MoSiV-板 | 板 | 退火 | 0.38 | 0.38 | 0.38 | 5.12 | 5.12 | 5.12 | 0.35 | 0.35 | 0.35 | 1.35 | 1.35 | 1.35 | 0 | 0 | 0 | 0.1 | 0.1 | 0.1 | 0 | 0 | 0
5Cr8MoVSi | GB/T 33811-2017 | 本产品系冷作模具钢。 | 5Cr8MoVSi-板 | 板 | 退火 | 0.5 | 0.5 | 0.5 | 8.5 | 8.5 | 8.5 | 0.42 | 0.42 | 0.42 | 1.47 | 1.47 | 1.47 | 0 | 0 | 0 | 0.22 | 0.22 | 0.22 | 0 | 0 | 0
AISI P-20 | SAE HS-1086-T-1999 | 本产品系模具钢(P-20)。 | AISI P-20-其他 | 其他 | 热处理 | 0.34 | 0.34 | 0.34 | 1.7 | 1.7 | 1.7 | 0.8 | 0.8 | 0.8 | 0.42 | 0.42 | 0.42 | 0 | 0 | 0 | 0 | 0 | 0 | 30 | 36 | 33
AISI P-21 | SAE HS-1086-T-1999 | 本产品系模具钢(P-21)。 | AISI P-21-其他 | 其他 | 热处理 | 0.2 | 0.2 | 0.2 | 0.25 | 0.25 | 0.25 | 0.3 | 0.3 | 0.3 | 0 | 0 | 0 | 4.12 | 4.12 | 4.12 | 0.22 | 0.22 | 0.22 | 30 | 36 | 33
4Cr5MoSiV1 | GB/T 33811-2017 | 本产品系热作模具钢，压铸模用钢。 | 4Cr5MoSiV1-板 | 板 | 退火 | 0.38 | 0.38 | 0.38 | 5.12 | 5.12 | 5.12 | 0.35 | 0.35 | 0.35 | 1.35 | 1.35 | 1.35 | 0 | 0 | 0 | 1 | 1 | 1 | 0 | 0 | 0
H13 | ASTM | 经典热作模具钢 | H13-板 | 板 | 退火 | 0.39 | 0.39 | 0.39 | 5.12 | 5.12 | 5.12 | 0.35 | 0.35 | 0.35 | 1.35 | 1.35 | 1.35 | 0 | 0 | 0 | 1 | 1 | 1 | 0 | 0 | 0